## Company 1
| TDS-1 |  |  | TDS-2 |  |  | TDS-3
Properties | Units | Range | Value | Units | Range | Value | Units | Range | Value
Density
Specific Gravity
MFI (Melt flow index)
Water Absorption
Molding Shrinkage
Tensile Strength
Elongation at break
Fexural Strength and Modulus
Impact Stength
Hardness
Glass Transition Temperarure
Softening Point
Coefficient of Thermal Expansion
Di-electric constant
Volume and surface Resistivity
Drying Temperature and time
nozzle and barrel temperature
Injection speed
Refractive index
Absorption Coefficient

## Company 2
| TDS-1 |  |  | TDS-2 |  |  | TDS-3
Properties | Units | Range | Value | Units | Range | Value | Units | Range | Value
Density
Specific Gravity
MFI (Melt flow index)
Water Absorption
Molding Shrinkage
Tensile Strength
Elongation at break
Fexural Strength and Modulus
Impact Stength
Hardness
Glass Transition Temperarure
Softening Point
Coefficient of Thermal Expansion
Di-electric constant
Volume and surface Resistivity
Drying Temperature and time
nozzle and barrel temperature
Injection speed
Refractive index
Absorption Coefficient

## Company 3
| TDS-1 |  |  | TDS-2 |  |  | TDS-3
Properties | Units | Range | Value | Units | Range | Value | Units | Range | Value
Density
Specific Gravity
MFI (Melt flow index)
Water Absorption
Molding Shrinkage
Tensile Strength
Elongation at break
Fexural Strength and Modulus
Impact Stength
Hardness
Glass Transition Temperarure
Softening Point
Coefficient of Thermal Expansion
Di-electric constant
Volume and surface Resistivity
Drying Temperature and time
nozzle and barrel temperature
Injection speed
Refractive index
Absorption Coefficient

## Company 4
Category | Parameter | Symbol | Typical Value | Unit | Notes
Molecular | Repeat unit molecular weight | M0 | 192.17 | g/mol | PET repeat unit
Molecular | Degree of polymerization | DP | 150–250 | - | Bottle grade PET
Molecular | Number average molecular weight | Mn | 30000–50000 | g/mol
Molecular | Weight average molecular weight | Mw | 60000–100000 | g/mol
Molecular | Polydispersity index | PDI | 1.8–2.5 | -
Molecular | COOH end group concentration | COOH | 20–40 | eq/10^6 g
Molecular | OH end group concentration | OH | 30–60 | eq/10^6 g
Molecular | DEG content | DEG | 1.0–2.5 | wt% | From side reactions
Molecular | Isophthalic acid content | IPA | 0–2 | mol% | Copolymer PET
Bonding | Cohesive energy density | CED | 480–520 | MPa
Bonding | Hildebrand solubility parameter | δ | 20–22 | (MPa)^0.5
Bonding | Hansen dispersion parameter | δD | 17–18 | (MPa)^0.5
Bonding | Hansen polar parameter | δP | 6–8 | (MPa)^0.5
Bonding | Hansen hydrogen bonding parameter | δH | 7–9 | (MPa)^0.5
Morphology | Degree of crystallinity | Xc | 25–45 | % | Bottle grade ~30%
Morphology | Crystal density | ρc | 1.455 | g/cm³
Morphology | Amorphous density | ρa | 1.335 | g/cm³
Morphology | Spherulite size | Rs | 5–50 | µm
Morphology | Lamellar thickness | L | 5–15 | nm
Thermal | Glass transition temperature | Tg | 70–80 | °C
Thermal | Melting temperature | Tm | 250–260 | °C
Thermal | Crystallization temperature | Tc | 120–160 | °C
Thermal | Heat of fusion | ΔHf | 120–140 | J/g | 100% crystalline reference ~140
Thermal | Heat of crystallization | ΔHc | 80–120 | J/g
Thermal | Specific heat capacity | Cp | 1.0–1.3 | J/g·K
Thermal | Thermal conductivity | k | 0.15–0.24 | W/m·K
Thermal | Thermal expansion coefficient | α | 6–8e-5 | 1/K
Reactivity | Hydrolysis rate constant | k_h | 1e-6–1e-4 | s⁻¹ | Depends on T & moisture
Reactivity | Activation energy (hydrolysis) | Ea_h | 80–120 | kJ/mol
Reactivity | Thermal degradation temp | Td | 350–420 | °C
Reactivity | Activation energy (degradation) | Ea_d | 180–250 | kJ/mol
Reactivity | Acetaldehyde formation | AA | 1–10 | ppm | Important for bottles
Processing | Intrinsic viscosity | IV | 0.72–0.84 | dL/g | Bottle grade PET
Processing | Melt viscosity | η | 200–1000 | Pa·s | At ~280°C
Processing | Melt flow index | MFI | 6–20 | g/10 min
Processing | Shear thinning index | n | 0.6–0.9 | -
Processing | Moisture content (critical) | H2O | 30–50 | ppm | Above → hydrolysis
Diffusion | Oxygen diffusion coefficient | D_O2 | 1e-12–1e-11 | m²/s
Diffusion | CO2 diffusion coefficient | D_CO2 | 5e-12–5e-11 | m²/s
Diffusion | Water diffusion coefficient | D_H2O | 1e-12–1e-10 | m²/s
Diffusion | Oxygen permeability | P_O2 | 1–5 | Barrer
Diffusion | Free volume fraction | FV | 0.02–0.05 | -
Surface | Surface energy | γ | 40–45 | mN/m
Surface | Contact angle (water) | θ | 70–80 | degrees
Surface | Adhesion energy | W | 60–80 | mJ/m²
Optical | Refractive index | n | 1.57–1.58 | -
Electrical | Dielectric constant | εr | 3.0–3.5 | -
Electrical | Volume resistivity | ρe | 1e14–1e16 | Ω·cm
Stability | UV degradation rate | k_uv | 1e-7–1e-5 | s⁻¹
Stability | Oxidation rate | k_ox | 1e-8–1e-6 | s⁻¹
Stability | Alkali resistance | pH limit | >10 | - | Degrades in strong base
Recycling | Glycolysis temperature | T_gly | 180–240 | °C
Recycling | BHET yield | Y_BHET | 80–95 | %
Recycling | Methanolysis temp | T_met | 180–280 | °C
Recycling | DMT yield | Y_DMT | 85–98 | %
Recycling | Hydrolysis temp | T_hyd | 200–250 | °C
Recycling | TPA recovery | Y_TPA | 90–99 | %
Additives | Catalyst concentration | Sb | 150–300 | ppm | Sb2O3 typical
Additives | Ti catalyst concentration | Ti | 50–150 | ppm
Additives | Stabilizer content | Stab | 0.1–0.5 | wt%
Additives | Nucleating agent | Nuc | 0.05–0.3 | wt%
Structure-Property | Crystallinity vs density | dρ/dXc | 0.001–0.002 | g/cm³ per %
Structure-Property | Mw vs tensile strength | dσ/dMw | 0.5–1.5 | MPa per 1000 Mw
Structure-Property | Tg vs flexibility | dTg/dFlex | -0.5 to -1 | °C/unit
Structure-Property | IV vs processability | dη/dIV | 500–1500 | Pa·s per dL/g
LCA | Polymerization energy | E_poly | 80–120 | MJ/ton
LCA | EG loss fraction | Loss_EG | 1–3 | %
LCA | CO2 footprint | CO2 | 2.5–3.5 | kg CO2/kg PET
LCA | Recycling efficiency | η_rec | 60–90 | %